## Sheet1
a1 | a2 | a3 | a4 | b1 | b2 | b3 | b4 | 励磁波形 | 材料 | 损耗分离模型 | 修正斯坦麦茨方程损失 | a | b
7.368319 | 1.466914 | 2.451521 | -1.510661 | -1.942393 | 0.4038805 | -0.0001668963 | 0.2365575 | 正弦波 | 材料1 | 5204378262730.8 | 144798964313.0 | 0.9972659 | 0.003116807
21.55776 | 1.268478 | 2 | -0.956599 | -1.930695 | 0.4833828 | -0.000224124 | 0.3022638 | 三角波 | 材料1 | 21244222243052.2 | 9638618101538.9 | 0.8901602 | 0.1146826
76.00967 | 1.024308 | 2 | 0.002735163 | -1.944298 | 0.42372 | 0.0002314748 | 0.1089113 | 梯形波 | 材料1 | 7940084288847.0 | 10737192960170.8 | 0.65148 | 0.4792181
5.992774 | 1.489006 | 2.347763 | -1.504196 | -1.940548 | 0.4144451 | -0.0005362525 | 0.4457685 | 正弦波 | 材料2 | 4189431463586.8 | 233671204139.5 | 0.9994942 | 0.0005754573
3.729907 | 1.427762 | 2.04504 | -0.9865086 | -12.1741 | 0.694673 | -0.0008026444 | 1.314508 | 三角波 | 材料2 | 25999795094828.7 | 8879885389928.6 | 0.9770761 | 0.02411662
1.061344 | 1.560103 | 2.258292 | -0.9607029 | -1.959521 | 0.3050844 | -4.98899e-05 | 0.3080799 | 梯形波 | 材料2 | 19281618742523.8 | 1460341980553.7 | 0.9775179 | 0.02422587
24.96933 | 1.166863 | 2.03355 | -0.07934265 | -10.59186 | 0.6746538 | -0.001734773 | 2.146836 | 正弦波 | 材料3 | 4737864911832.0 | 1546631718724.4 | 0.9903516 | 0.005350148
7.371657 | 1.379861 | 2.128064 | -0.8659842 | -1.949193 | 0.3078353 | -0.0003911409 | 0.5765508 | 三角波 | 材料3 | 38003017173880.5 | 9251302172058.3 | 0.9902412 | 0.01055593
3.702547 | 1.462163 | 2.279018 | -0.8841707 | -1.966771 | 0.2428192 | -0.0001792269 | 0.4972202 | 梯形波 | 材料3 | 43032559947416.0 | 1943241061515.1 | 0.9841862 | 0.01749072
12.74412 | 1.488247 | 2.486573 | -1.674659 | -1.942312 | 0.4943145 | -0.0007565439 | 0.4447864 | 正弦波 | 材料4 | 576167467184.9 | 44245922642.0 | 0.9915727 | 0.009403799
71.43148 | 1.180963 | 2 | -0.899323 | -9.006367 | 0.6419404 | -0.001579522 | 2.193002 | 三角波 | 材料4 | 13329716731444.2 | 2568791858438.2 | 0.9700881 | 0.0329063
30.32392 | 1.343434 | 2.427421 | -1.197557 | -1.953359 | 0.3516612 | 0.0005150911 | 0.2378307 | 梯形波 | 材料4 | 2989651788164.9 | 40147281855.9 | 0.9970811 | 0.003228418