## Sheet1
a1 | a2 | a3 | a4 | b1 | b2 | b3 | b4 | 励磁波形 | 材料 | 损耗分离模型 | 修正斯坦麦茨方程损失 | a | b
7.368229 | 1.466916 | 2.45152 | -1.510666 | -1.942393 | 0.4038805 | -0.0001668963 | 0.2365575 | 正弦波 | 材料1 | 5204378263231.7 | 144798964235.8 | 0.9972667 | 0.9972667
21.55851 | 1.268469 | 2 | -0.9565331 | -1.930695 | 0.4833828 | -0.000224124 | 0.3022638 | 三角波 | 材料1 | 21244222242900.7 | 9638618144215.5 | 0.8901732 | 0.8901732
76.00967 | 1.024308 | 2 | 0.002735163 | -1.944298 | 0.42372 | 0.0002314749 | 0.1089112 | 梯形波 | 材料1 | 7940084288366.5 | 10737192960170.8 | 0.65148 | 0.65148
5.992798 | 1.489006 | 2.347762 | -1.504197 | -1.940548 | 0.4144451 | -0.0005362525 | 0.4457685 | 正弦波 | 材料2 | 4189431467709.5 | 233671203670.2 | 0.9994943 | 0.9994943
3.729918 | 1.427763 | 2.045042 | -0.9865144 | -12.18265 | 0.6947766 | -0.0008029208 | 1.315217 | 三角波 | 材料2 | 25999795997202.5 | 8879885389982.7 | 0.9770677 | 0.9770677
1.061335 | 1.56011 | 2.258314 | -0.9607351 | -1.959521 | 0.3050844 | -4.988987e-05 | 0.3080798 | 梯形波 | 材料2 | 19281618834518.7 | 1460341962755.1 | 0.9774965 | 0.9774965
8.169559 | 1.450615 | 2.363485 | -1.257346 | -10.59035 | 0.6746323 | -0.001734632 | 2.146564 | 正弦波 | 材料3 | 4737864863146.5 | 282560613490.4 | 1 | 1
7.370449 | 1.37988 | 2.128091 | -0.8659999 | -1.949193 | 0.3078342 | -0.0003911454 | 0.5765554 | 三角波 | 材料3 | 38003017196277.1 | 9251302112889.4 | 0.9902279 | 0.9902279
3.702568 | 1.462163 | 2.279015 | -0.8841754 | -1.966771 | 0.2428193 | -0.0001792264 | 0.4972203 | 梯形波 | 材料3 | 43032559838164.3 | 1943241061102.8 | 0.9841866 | 0.9841866
12.74412 | 1.488247 | 2.486573 | -1.674659 | -1.942312 | 0.4943144 | -0.0007565469 | 0.4447878 | 正弦波 | 材料4 | 576167467801.7 | 44245922641.2 | 0.9915727 | 0.9915727
71.43193 | 1.180963 | 2 | -0.899324 | -9.006406 | 0.6419413 | -0.001579524 | 2.193009 | 三角波 | 材料4 | 13329716733958.6 | 2568791858513.7 | 0.9700876 | 0.9700876
30.32482 | 1.343432 | 2.42742 | -1.19756 | -8.730526 | 0.6380655 | -0.0004930669 | 1.150749 | 梯形波 | 材料4 | 2853463969458.5 | 40147281910.8 | 0.9956005 | 0.9956005